## Sheet1
| EN | EA | 1st IE | 2nd IE | 3rd IE | X | D | M | AR | CR | IR | t (AR) 100% | u (IR) 100% | OS | HF (exp) | HF (cal) | S | HV | Ef (q=0) eV | Ef (q=+1) eV | CT
Sc | 0.6938776 | 0.1686859 | 0.8934519 | 0.8747698 | 0.8116208 | 0.798137 | 0.4083447 | 0.3786539 | 1.268966 | 1.021277 | 0.6313559 | 0.976706 | 0.3386364 | 1.5 | 2.965795 | 2.859575 | 2.612903 | 1.096552 | 0.73 | -0.55 | 1.28
Y | 0.622449 | 0.2758621 | 0.8467401 | 0.8358124 | 0.6727829 | 0.7716632 | 0.6117647 | 0.7488838 | 1.462069 | 1.148936 | 0.7627119 | 0.8930737 | 0.4090909 | 1.5 | 3.215292 | 3.326787 | 1.373272 | 1.310345 | 0.99 | -0.57 | 1.56
Ti | 0.7857143 | 0.07082945 | 0.9297206 | 0.9277518 | 0.9012912 | 0.8167668 | 0.6165527 | 0.4032516 | 1.213793 | 0.964539 | 0.5127119 | 1.003557 | 0.275 | 2 | 1.597586 | 2.413255 | 2.396313 | 1.465517 | -0.467 | -0.776 | 0.31
Zr | 0.6785714 | 0.3830382 | 0.9033305 | 0.8995608 | 0.7536527 | 0.8349062 | 0.8906977 | 0.7684273 | 1.42069 | 1.049645 | 0.6101695 | 0.9097667 | 0.3272727 | 2 | 2.032193 | 2.606749 | 1.281106 | 2 | 0.94 | -0.37 | 1.31
As | 1.112245 | 0.7269338 | 1.336438 | 1.273551 | 0.9293238 | 1.256281 | 0.7834473 | 0.6311179 | 0.7862069 | 0.8439716 | 0.4915254 | 1.275262 | 0.2636364 | 1.5 | 0.3038229 | 0.9260733 | 1.511521 | 0.1117241 | -0.05 | -0.51 | 0.46
Sb | 1.045918 | 0.9617894 | 1.176969 | 1.129693 | 0.829086 | 1.14867 | 0.9161423 | 1.025693 | 0.9172414 | 0.9787234 | 0.6440678 | 1.177561 | 0.3454545 | 1.5 | 0.501006 | 1.219716 | 0.9539171 | 0.2344828 | 0.53 | -0.23 | 0.76
Bi | 1.030612 | 0.8499534 | 0.9920971 | 1.140388 | 0.8311247 | 0.9734036 | 1.337893 | 1.760425 | 0.9862069 | 1.035461 | 0.8728814 | 1.131919 | 0.4681818 | 1.5 | 0.7847082 | 1.445114 | 0.562212 | 0.5517241 | 0.06 | -0.4 | 0.46
Al | 0.8214286 | 0.3960857 | 0.7867626 | 1.286797 | 0.9326538 | 0.7353842 | 0.369357 | 0.2272892 | 0.8137931 | 0.8368794 | 0.4533898 | 1.25337 | 0.2431818 | 1.5 | 1.61167 | 2.025977 | 4.165899 | 1.010345 | 0.658 | -0.417 | 1.075
Ca | 0.5102041 | 0.0220876 | 0.8323455 | 0.8113047 | 1.669181 | 0.7257875 | 0.2120383 | 0.3376127 | 1.337931 | 1.234043 | 0.8474576 | 0.9450974 | 0.4545455 | 1 | 3.72837 | 4.070776 | 2.907834 | 0.5344828 | -0.04 | 0.23 | -0.27
Ga | 0.9234694 | 0.2693383 | 0.8168219 | 1.401969 | 1.006796 | 0.7448217 | 0.8076607 | 0.5873389 | 0.937931 | 0.893617 | 0.5254237 | 1.163486 | 0.2818182 | 1.5 | 1.136821 | 1.833498 | 1.709677 | 0.8827586 | 0.565 | -0.03 | 0.595
In | 0.9081633 | 0.2693383 | 0.7878916 | 1.28963 | 0.9187903 | 0.719696 | 1 | 0.9672142 | 1.075862 | 1.021277 | 0.6779661 | 1.07762 | 0.3636364 | 1.5 | 1.006036 | 1.958681 | 1.073733 | 0.7931034 | 0.12 | -0.28 | 0.4
Mn | 0.7908163 | 0 | 1.012278 | 1.068848 | 1.103636 | 0.8791519 | 1.021888 | 0.4627917 | 1.110345 | 0.9858156 | 0.7033898 | 1.058098 | 0.3772727 | 1 | 1.112676 | 2.921 | 2.207373 | 0.7586207 | 0.09 | 0.4 | -0.31
Nb | 0.8163265 | 0.8024231 | 0.9202653 | 0.9774756 | 0.820931 | 0.9047677 | 1.172367 | 0.7826299 | 1.365517 | 0.9716312 | 0.5423729 | 0.9330195 | 0.2909091 | 2.5 | 1.120724 | 2.003221 | 1.221198 | 2.37931 | -0.22 | -0.52 | 0.3
Mo | 1.102041 | 0.6700839 | 0.965707 | 1.104972 | 0.8895685 | 0.9268293 | 1.406293 | 0.8082723 | 1.310345 | 1.028369 | 0.6694915 | 0.9574921 | 0.3590909 | 3 | 0.6599598 | 1.849029 | 1.156682 | 2.068966 | 0.559 | 0.095 | 0.464
Zn | 0.8418367 | 0 | 1.279142 | 1.227723 | 1.302413 | 1.11092 | 0.9767442 | 0.5507539 | 0.9793103 | 0.929078 | 0.6271186 | 1.136323 | 0.3363636 | 1 | 1.428571 | 1.906601 | 1.788018 | 0.4103448 | -0.21 | 0.11 | -0.32
V | 0.8316327 | 0.471575 | 0.9185718 | 1.001558 | 0.9616038 | 0.8597867 | 0.8358413 | 0.4291256 | 1.17931 | 0.8865248 | 0.4915254 | 1.021102 | 0.2636364 | 2 | 1.030181 | 2.774454 | 2.253456 | 1.562069 | -0.07 | 0.25 | -0.32
Cr | 0.8469388 | 0.5992544 | 0.9213943 | 1.126647 | 1.014951 | 0.8790293 | 0.9835841 | 0.4380086 | 1.144828 | 0.9007092 | 0.5211864 | 1.039271 | 0.2795455 | 1.5 | 1.042254 | 2.543849 | 2.064516 | 1.168966 | -0.293 | 0.007 | -0.3
Cu | 0.9693878 | 1.103448 | 1.052075 | 1.386811 | 1.207951 | 1.058831 | 1.225718 | 0.5353045 | 1 | 0.9787234 | 0.6186441 | 1.123212 | 0.3318182 | 1 | 0.4969819 | 1.643479 | 1.771429 | 1.034483 | 0.48 | 0.676 | -0.623
W | 1.204082 | 0.7325256 | 1.08665 | 1.204137 | 0 | 1.040078 | 2.633379 | 1.548648 | 1.331034 | 1.035461 | 0.5084746 | 0.9481659 | 0.2727273 | 3 | 0.5050302 | 0.8860433 | 0.6082949 | 2.758621 | 0.87 | 0.64 | 0.23
Ag | 0.9846939 | 1.17055 | 1.031612 | 1.466213 | 1.142032 | 1.049884 | 1.435021 | 0.9086699 | 1.137931 | 1.085106 | 0.9745763 | 1.042983 | 0.5227273 | 0.5 | 0.6438632 | 1.55952 | 1.082949 | 0.8793103 | 0.308 | 0.914 | -0.606
Au | 1.295918 | 2.076421 | 1.256139 | 1.402465 | 0 | 1.364015 | 2.640219 | 1.659225 | 1.2 | 1.021277 | 0.720339 | 1.010502 | 0.3863636 | 1.5 | 0.3521127 | 1.286327 | 0.5949309 | 1.137931 | -0.234 | 0.393 | -0.627
Mg | 0.6683673 | 0 | 1.041067 | 1.027553 | 2.627489 | 0.9041549 | 0.2377565 | 0.2047427 | 1 | 0.9219858 | 0.6101695 | 1.123212 | 0.3272727 | 1 | 2.571429 | 2.815936 | 4.700461 | 0.4413793 | -0.138 | 0.178 | -0.316
Pd | 1.122449 | 0.500466 | 1.135196 | 1.32455 | 1.079511 | 1.051722 | 1.644733 | 0.8964704 | 1.165517 | 0.929078 | 0.7288136 | 1.028293 | 0.3909091 | 1 | 0.4386318 | 1.42703 | 1.105991 | 0.6137931 | -0.059 | 0.828 | -0.887
Cd | 0.8622449 | 0 | 1.224668 | 1.155546 | 1.228678 | 1.063611 | 1.183311 | 0.9469632 | 1.110345 | 1.049645 | 0.5211864 | 1.058098 | 0.2795455 | 1.5 | 1.167002 | 2.127323 | 1.059908 | 0.3448276 | -0.027 | 0.596 | -0.306
Ge | 1.02551 | 1.10904 | 1.07536 | 1.089035 | 1.122018 | 1.079789 | 0.7281806 | 0.6118271 | 0.862069 | 0.8652482 | 0.6186441 | 1.216813 | 0.3318182 | 1 | 0.9134809 | 1.786836 | 1.481106 | 1.151724 | -0.149 | 0.028 | -0.177