## X_Cs defcts
| ∆u_I | u_Sn | u_Cs | E_perfect | VBM | ∆H(XI_a) =∆u_X + a(∆u_I)
I-rich | -0.605 | -5.98 | -4.54 | -332.65 | 1.82 | ∆u_X = ∆H(XI_a) - a(∆u_I)
I-poor | -0.895 | -5.48 | -4.18 | -332.65 | 1.82 | u_X = ∆u_X + E_X
E^f = E_tot - E_perfect + q*VBM + E_corr + u_Sn - u_X
In total = 15 X_Cs |  |  |  |  | I-rich condition |  |  | I-poor condition
X_Cs | E_tot (eV) | E_perfect (eV) | q*VBM (eV) | E_corr (eV) | u_Cs (eV) | u_X (eV) | E^f (eV) | u_Cs (eV) | u_X (eV) | E^f (eV)
Ca_Cs-0 | -333 | -332.65 | 0 | 0 | -4.54 | -7.13 | 2.24 | -4.18 | -6.55 | 2.02
Ca_Cs+1 | -336.52 | -332.65 | 1.82 | 0.11 | -4.54 | -7.13 | 0.65 | -4.18 | -6.55 | 0.43
Ba_Cs-0 | -332.89 | -332.65 | 0 | 0 | -4.54 | -7.54 | 2.76 | -4.18 | -6.96 | 2.54
Ba_Cs+1 | -337.8 | -332.65 | 1.82 | 0.12 | -4.54 | -7.54 | -0.21 | -4.18 | -6.96 | -0.43
Sr_Cs-0 | -333.46 | -332.65 | 0 | 0 | -4.54 | -6.8 | 1.45 | -4.18 | -6.22 | 1.23
Sr_Cs+1 | -336.98 | -332.65 | 1.82 | 0.13 | -4.54 | -6.8 | -0.12 | -4.18 | -6.22 | -0.34
Y_Cs-0 | -338.75 | -332.65 | 0 | 0 | -4.54 | -14.37 | 3.73 | -4.18 | -13.5 | 3.22
Y_Cs+1 | -342.69 | -332.65 | 1.82 | 0.08 | -4.54 | -14.37 | 1.69 | -4.18 | -13.5 | 1.18
Cu_Cs-0 | -330.25 | -332.65 | 0 | 0 | -4.54 | -4.67 | 2.53 | -4.18 | -4.09 | 2.31
Cu_Cs+1 | -332.04 | -332.65 | 1.82 | 0.13 | -4.54 | -4.67 | 2.69 | -4.18 | -4.09 | 2.47
Mo_Cs-0 | -342.44 | -332.65 | 0 | 0 | -4.54 | -17.21 | 2.88 | -4.18 | -16.05 | 2.08
Mo_Cs+1 | -345.08 | -332.65 | 1.82 | 0.15 | -4.54 | -17.21 | 2.21 | -4.18 | -16.05 | 1.41
Mo_Cs+2 | -346.81 | -332.65 | 3.64 | 0.57 | -4.54 | -17.21 | 2.72 | -4.18 | -16.05 | 1.92
Cd_Cs-0 | -329.28 | -332.65 | 0 | 0 | -4.54 | -3.1 | 1.93 | -4.18 | -2.52 | 1.71
Cd_Cs+1 | -332.62 | -332.65 | 1.82 | 0.12 | -4.54 | -3.1 | 0.53 | -4.18 | -2.52 | 0.31
Zr_Cs-0 | -342.4 | -332.65 | 0 | 0 | -4.54 | -15.58 | 1.29 | -4.18 | -14.42 | 0.49
Zr_Cs+1 | -345.07 | -332.65 | 1.82 | 0.15 | -4.54 | -15.58 | 0.59 | -4.18 | -14.42 | -0.21
Zr_Cs+2 | -346.81 | -332.65 | 3.64 | 0.59 | -4.54 | -15.58 | 1.11 | -4.18 | -14.42 | 0.31
Al_Cs-0 | -332.67 | -332.65 | 0 | 0 | -4.54 | -6.74 | 2.18 | -4.18 | -5.87 | 1.67
Al_Cs+1 | -334.42 | -332.65 | 1.82 | 0.09 | -4.54 | -6.74 | 2.34 | -4.18 | -5.87 | 1.83
Al_Cs+2 | -335.8 | -332.65 | 3.64 | 0.58 | -4.54 | -6.74 | 3.27 | -4.18 | -5.87 | 2.76
Ga_Cs-0 | -332.47 | -332.65 | 0 | 0 | -4.54 | -5.6 | 1.24 | -4.18 | -4.73 | 0.73
Ga_Cs+1 | -334.19 | -332.65 | 1.82 | 0.15 | -4.54 | -5.6 | 1.49 | -4.18 | -4.73 | 0.98
Ga_Cs+2 | -335.57 | -332.65 | 3.64 | 0.51 | -4.54 | -5.6 | 2.29 | -4.18 | -4.73 | 1.78
In_Cs-0 | -332.41 | -332.65 | 0 | 0 | -4.54 | -5.09 | 0.79 | -4.18 | -4.22 | 0.28
In_Cs+1 | -334.17 | -332.65 | 1.82 | 0.16 | -4.54 | -5.09 | 1.01 | -4.18 | -4.22 | 0.5
In_Cs+2 | -335.57 | -332.65 | 3.64 | 0.55 | -4.54 | -5.09 | 1.82 | -4.18 | -4.22 | 1.31
Sc_Cs-0 | -338.53 | -332.65 | 0 | 0 | -4.54 | -13.6 | 3.18 | -4.18 | -12.73 | 2.67
Sc_Cs+1 | -342.14 | -332.65 | 1.82 | 0.12 | -4.54 | -13.6 | 1.51 | -4.18 | -12.73 | 1
Zn_Cs-0 | -329.15 | -332.65 | 0 | 0 | -4.54 | -3.2 | 2.16 | -4.18 | -2.62 | 1.94
Zn_Cs+1 | -332.06 | -332.65 | 1.82 | 0.15 | -4.54 | -3.2 | 1.22 | -4.18 | -2.62 | 1
W_Cs-0 | -342.61 | -332.65 | 0 | 0 | -4.54 | -17.35 | 2.85 | -4.18 | -16.19 | 2.05
W_Cs+1 | -345.91 | -332.65 | 1.82 | 0.14 | -4.54 | -17.35 | 1.51 | -4.18 | -16.19 | 0.71
Nb_Cs-0 | -340.41 | -332.65 | 0 | 0 | -4.54 | -16.51 | 4.21 | -4.18 | -15.06 | 3.12
Nb_Cs+1 | -344.57 | -332.65 | 1.82 | 0.17 | -4.54 | -16.51 | 2.04 | -4.18 | -15.06 | 0.95

## X_Sn defects
| ∆u_I | u_Sn | u_Cs | E_perfect | VBM | ∆H(XI_a) =∆u_X + a(∆u_I)
I-rich | -0.605 | -5.98 | -4.54 | -332.65 | 1.82 | ∆u_X = ∆H(XI_a) - a(∆u_I)
I-poor | -0.895 | -5.48 | -4.18 | -332.65 | 1.82 | u_X = ∆u_X + E_X
E^f = E_tot - E_perfect + q*VBM + E_corr + u_Sn - u_X
In total = 25 X_Sn |  |  |  |  | I-rich condition |  |  | I-poor condition
X_Sn | E_tot (eV) | E_perfect (eV) | q*VBM (eV) | E_corr (eV) | u_Sn (eV) | u_X (eV) | E^f (eV) | u_Sn (eV) | u_X (eV) | E^f (eV)
Ag_Sn-0 | -330.70185 | -332.65 | 0 | 0 | -5.98 | -4.13 | 0.09815 | -5.48 | -3.84 | 0.30815
Ag_Sn+1 | -332.03627 | -332.65 | 1.82 | 0.12 | -5.98 | -4.13 | 0.70373 | -5.48 | -3.84 | 0.91373
Al_Sn-0 | -332.38179 | -332.65 | 0 | 0 | -5.98 | -6.74 | 1.02821 | -5.48 | -5.87 | 0.65821
Al_Sn+1 | -335.4068 | -332.65 | 1.82 | 0.13 | -5.98 | -6.74 | -0.0468 | -5.48 | -5.87 | -0.4168
Au_Sn-0 | -330.85391 | -332.65 | 0 | 0 | -5.98 | -4.32 | 0.13609 | -5.48 | -3.45 | -0.23391
Au_Sn+1 | -332.16678 | -332.65 | 1.82 | 0.11 | -5.98 | -4.32 | 0.75322 | -5.48 | -3.45 | 0.38322
Cd_Sn-0 | -329.79047 | -332.65 | 0 | 0 | -5.98 | -3.1 | -0.02047 | -5.48 | -2.52 | -0.10047
Cd_Sn+1 | -331.42426 | -332.65 | 1.82 | 0.12 | -5.98 | -3.1 | 0.28574 | -5.48 | -2.52 | 0.20574
Cd_Sn-1 | -326.51153 | -332.65 | -1.82 | 0.1 | -5.98 | -3.1 | 1.53847 | -5.48 | -2.52 | 1.45847
Cu_Sn-0 | -331.28693 | -332.65 | 0 | 0 | -5.98 | -4.67 | 0.05307 | -5.48 | -4.09 | -0.02693
Cu_Sn+1 | -332.60447 | -332.65 | 1.82 | 0.12 | -5.98 | -4.67 | 0.67553 | -5.48 | -4.09 | 0.59553
Cu_Sn-1 | -329.59342 | -332.65 | -1.82 | 0.14 | -5.98 | -4.67 | 0.06658 | -5.48 | -4.09 | -0.01342
Ga_Sn-0 | -331.33453 | -332.65 | 0 | 0 | -5.98 | -5.6 | 0.93547 | -5.48 | -4.73 | 0.56547
Ga_Sn+1 | -333.83999 | -332.65 | 1.82 | 0.09 | -5.98 | -5.6 | 0.34001 | -5.48 | -4.73 | -0.02999
Ge_Sn-0 | -333.55919 | -332.65 | 0 | 0 | -5.98 | -6.82 | -0.06919 | -5.48 | -6.24 | -0.14919
Ge_Sn+1 | -335.33179 | -332.65 | 1.82 | 0.13 | -5.98 | -6.82 | 0.10821 | -5.48 | -6.24 | 0.02821
Ge_Sn+2 | -336.72544 | -332.65 | 3.64 | 0.57 | -5.98 | -6.82 | 0.97456 | -5.48 | -6.24 | 0.89456
Mg_Sn-0 | -331.48773 | -332.65 | 0 | 0 | -5.98 | -4.76 | -0.05773 | -5.48 | -4.18 | -0.13773
Mg_Sn+1 | -333.11178 | -332.65 | 1.82 | 0.12 | -5.98 | -4.76 | 0.25822 | -5.48 | -4.18 | 0.17822
Mo_Sn-0 | -342.66093 | -332.65 | 0 | 0 | -5.98 | -17.21 | 1.21907 | -5.48 | -16.05 | 0.55907
Mo_Sn+1 | -345.11527 | -332.65 | 1.82 | 0.17 | -5.98 | -17.21 | 0.75473 | -5.48 | -16.05 | 0.09473
Pd_Sn-0 | -334.74908 | -332.65 | 0 | 0 | -5.98 | -8.1 | 0.02092 | -5.48 | -7.52 | -0.05908
Pd_Sn+1 | -335.81239 | -332.65 | 1.82 | 0.11 | -5.98 | -8.1 | 0.88761 | -5.48 | -7.52 | 0.80761
Pd_Sn+2 | -336.98971 | -332.65 | 3.64 | 0.61 | -5.98 | -8.1 | 2.03029 | -5.48 | -7.52 | 1.95029
Cr_Sn-0 | -346.69293 | -332.65 | 0 | 0 | -5.98 | -20.1 | 0.07707 | -5.48 | -19.23 | -0.29293
Cr_Sn+1 | -348.34073 | -332.65 | 1.82 | 0.12 | -5.98 | -20.1 | 0.36927 | -5.48 | -19.23 | -0.00073
Sc_Sn-0 | -339.17493 | -332.65 | 0 | 0 | -5.98 | -13.6 | 1.09507 | -5.48 | -12.73 | 0.72507
Sc_Sn+1 | -342.39446 | -332.65 | 1.82 | 0.12 | -5.98 | -13.6 | -0.18446 | -5.48 | -12.73 | -0.55446
Y_Sn-0 | -339.68037 | -332.65 | 0 | 0 | -5.98 | -14.37 | 1.35963 | -5.48 | -13.5 | 0.98963
Y_Sn+1 | -343.1561 | -332.65 | 1.82 | 0.1 | -5.98 | -14.37 | -0.1961 | -5.48 | -13.5 | -0.5661
Ti_Sn-0 | -341.61713 | -332.65 | 0 | 0 | -5.98 | -15.04 | 0.09287 | -5.48 | -13.98 | -0.46713
Ti_Sn+1 | -343.87572 | -332.65 | 1.82 | 0.13 | -5.98 | -15.04 | -0.21572 | -5.48 | -13.98 | -0.77572
Ti_Sn+2 | -345.5672 | -332.65 | 3.64 | 0.61 | -5.98 | -15.04 | 0.3928 | -5.48 | -13.98 | -0.1672
Zr_Sn-0 | -340.65449 | -332.65 | 0 | 0 | -5.98 | -15.58 | 1.59551 | -5.48 | -14.42 | 0.93551
Zr_Sn+1 | -343.90242 | -332.65 | 1.82 | 0.12 | -5.98 | -15.58 | 0.28758 | -5.48 | -14.42 | -0.37242
As_Sn-0 | -332.55821 | -332.65 | 0 | 0 | -5.98 | -6.21 | 0.32179 | -5.48 | -5.34 | -0.04821
As_Sn+1 | -334.95558 | -332.65 | 1.82 | 0.12 | -5.98 | -6.21 | -0.13558 | -5.48 | -5.34 | -0.50558
As_Sn+2 | -336.75039 | -332.65 | 3.64 | 0.53 | -5.98 | -6.21 | 0.29961 | -5.48 | -5.34 | -0.07039
Sb_Sn-0 | -333.16333 | -332.65 | 0 | 0 | -5.98 | -7.39 | 0.89667 | -5.48 | -6.52 | 0.52667
Sb_Sn+1 | -335.82271 | -332.65 | 1.82 | 0.08 | -5.98 | -7.39 | 0.13729 | -5.48 | -6.52 | -0.23271
Sb_Sn+2 | -337.00685 | -332.65 | 3.64 | 0.54 | -5.98 | -7.39 | 1.23315 | -5.48 | -6.52 | 0.86315
Bi_Sn-0 | -332.8604 | -332.65 | 0 | 0 | -5.98 | -6.62 | 0.4296 | -5.48 | -5.75 | 0.0596
Bi_Sn+1 | -335.29418 | -332.65 | 1.82 | 0.15 | -5.98 | -6.62 | -0.03418 | -5.48 | -5.75 | -0.40418
Ca_Sn-0 | -333.76142 | -332.65 | 0 | 0 | -5.98 | -7.13 | 0.03858 | -5.48 | -6.55 | -0.04142
Ca_Sn+1 | -335.46107 | -332.65 | 1.82 | 0.15 | -5.98 | -7.13 | 0.30893 | -5.48 | -6.55 | 0.22893
Ca_Sn-1 | -330.26795 | -332.65 | -1.82 | 0.1 | -5.98 | -7.13 | 1.81205 | -5.48 | -6.55 | 1.73205
In_Sn-0 | -331.26742 | -332.65 | 0 | 0 | -5.98 | -5.09 | 0.49258 | -5.48 | -4.22 | 0.12258
In_Sn+1 | -333.57648 | -332.65 | 1.82 | 0.09 | -5.98 | -5.09 | 0.09352 | -5.48 | -4.22 | -0.27648
Mn_Sn-0 | -348.51786 | -332.65 | 0 | 0 | -5.98 | -22.02 | 0.17214 | -5.48 | -21.44 | 0.09214
Mn_Sn+1 | -350.18113 | -332.65 | 1.82 | 0.15 | -5.98 | -22.02 | 0.47887 | -5.48 | -21.44 | 0.39887
Mn_Sn-1 | -345.03708 | -332.65 | -1.82 | 0.11 | -5.98 | -22.02 | 1.94292 | -5.48 | -21.44 | 1.86292
Nb_Sn-0 | -342.45159 | -332.65 | 0 | 0 | -5.98 | -16.51 | 0.72841 | -5.48 | -15.06 | -0.22159
Nb_Sn+1 | -344.69775 | -332.65 | 1.82 | 0.13 | -5.98 | -16.51 | 0.43225 | -5.48 | -15.06 | -0.51775
Zn_Sn-0 | -329.9994 | -332.65 | 0 | 0 | -5.98 | -3.2 | -0.1294 | -5.48 | -2.62 | -0.2094
Zn_Sn+1 | -331.63405 | -332.65 | 1.82 | 0.13 | -5.98 | -3.2 | 0.18595 | -5.48 | -2.62 | 0.10595
W_Sn-0 | -342.48528 | -332.65 | 0 | 0 | -5.98 | -17.35 | 1.53472 | -5.48 | -16.19 | 0.87472
W_Sn+1 | -344.67334 | -332.65 | 1.82 | 0.17 | -5.98 | -17.35 | 1.33666 | -5.48 | -16.19 | 0.67666
W_Sn+2 | -346.26357 | -332.65 | 3.64 | 0.52 | -5.98 | -17.35 | 1.91643 | -5.48 | -16.19 | 1.25643
V_Sn-0 | -344.60979 | -332.65 | 0 | 0 | -5.98 | -18.53 | 0.59021 | -5.48 | -17.37 | -0.06979
V_Sn+1 | -346.2624 | -332.65 | 1.82 | 0.14 | -5.98 | -18.53 | 0.8976 | -5.48 | -17.37 | 0.2376
V_Sn+2 | -347.37358 | -332.65 | 3.64 | 0.49 | -5.98 | -18.53 | 1.95642 | -5.48 | -17.37 | 1.29642

## Intrinsic defects
| ∆u_I | u_I | u_Sn | u_Cs | E_perfect | VBM | ∆H(XI_a) =∆u_X + a(∆u_I)
I-rich | -0.605 | -3.42 | -5.98 | -4.54 | -332.65 | 1.82 | ∆u_X = ∆H(XI_a) - a(∆u_I)
I-poor | -0.895 | -3.71 | -5.48 | -4.18 | -332.65 | 1.82 | u_X = ∆u_X + E_X
E^f = E_tot - E_perfect + q*VBM + E_corr + u_Sn - u_X
In total = 12 native point defects |  |  |  |  | I-rich condition |  |  |  | I-poor condition
point defects | E_tot (eV) | E_perfect (eV) | q*VBM (eV) | E_corr (eV) | u_I (eV) | u_Sn (eV) | u_Cs (eV) | E^f (eV) | u_I (eV) | u_Sn (eV) | u_Cs (eV) | E^f (eV)
VCs-0 | -327.89386 | -332.65 | 0 | 0 | -3.42 | -5.98 | -4.54 | 0.21614 | -3.71 | -5.48 | -4.18 | 0.57614
VCs-1 | -326.68905 | -332.65 | -1.82 | 0.129805 | -3.42 | -5.98 | -4.54 | -0.269245 | -3.71 | -5.48 | -4.18 | 0.090755
VSn-0 | -325.81302 | -332.65 | 0 | 0 | -3.42 | -5.98 | -4.54 | 0.85698 | -3.71 | -5.48 | -4.18 | 1.35698
VSn-1 | -324.23087 | -332.65 | -1.82 | 0.0729332 | -3.42 | -5.98 | -4.54 | 0.6920632 | -3.71 | -5.48 | -4.18 | 1.1920632
VSn-2 | -323.59479 | -332.65 | -3.64 | 0.463707 | -3.42 | -5.98 | -4.54 | -0.101083 | -3.71 | -5.48 | -4.18 | 0.398917
VI-0 | -328.04578 | -332.65 | 0 | 0 | -3.42 | -5.98 | -4.54 | 1.18422 | -3.71 | -5.48 | -4.18 | 0.89422
VI+1 | -331.03331 | -332.65 | 1.82 | 0.154647 | -3.42 | -5.98 | -4.54 | 0.171337 | -3.71 | -5.48 | -4.18 | -0.118663
VI-1 | -325.50449 | -332.65 | -1.82 | 0.101667 | -3.42 | -5.98 | -4.54 | 2.007177 | -3.71 | -5.48 | -4.18 | 1.717177
Csi-0 | -333.7952 | -332.65 | 0 | 0 | -3.42 | -5.98 | -4.54 | 3.39483 | -3.71 | -5.48 | -4.18 | 3.03483
Csi+1 | -337.83665 | -332.65 | 1.82 | 0.162067 | -3.42 | -5.98 | -4.54 | 1.335417 | -3.71 | -5.48 | -4.18 | 0.975417
Sni-0 | -336.53362 | -332.65 | 0 | 0 | -3.42 | -5.98 | -4.54 | 2.09638 | -3.71 | -5.48 | -4.18 | 1.59638
Sni+1 | -339.00832 | -332.65 | 1.82 | 0.178167 | -3.42 | -5.98 | -4.54 | 1.619847 | -3.71 | -5.48 | -4.18 | 1.119847
Sni+2 | -340.97189 | -332.65 | 3.64 | 0.58 | -3.42 | -5.98 | -4.54 | 1.87811 | -3.71 | -5.48 | -4.18 | 1.37811
Ii-0 | -335.73567 | -332.65 | 0 | 0 | -3.42 | -5.98 | -4.54 | 0.33433 | -3.71 | -5.48 | -4.18 | 0.62433
Ii+1 | -336.37127 | -332.65 | 1.82 | 0.161667 | -3.42 | -5.98 | -4.54 | 1.680397 | -3.71 | -5.48 | -4.18 | 1.970397
Ii-1 | -333.86565 | -332.65 | -1.82 | 0.145318 | -3.42 | -5.98 | -4.54 | 0.529668 | -3.71 | -5.48 | -4.18 | 0.819668
Sn_Cs-0 | -329.58678 | -332.65 | 0 | 0 | -3.42 | -5.98 | -4.54 | 4.50322 | -3.71 | -5.48 | -4.18 | 4.36322
Sn_Cs-1 | -326.79535 | -332.65 | -1.82 | 0.17 | -3.42 | -5.98 | -4.54 | 5.64465 | -3.71 | -5.48 | -4.18 | 5.50465
Sn_Cs+1 | -335.9472 | -332.65 | 1.82 | 0.178686 | -3.42 | -5.98 | -4.54 | 0.141486 | -3.71 | -5.48 | -4.18 | 0.001486
Sn_Cs+2 | -334.67223 | -332.65 | 3.64 | 0.52 | -3.42 | -5.98 | -4.54 | 3.57777 | -3.71 | -5.48 | -4.18 | 3.43777
I_Cs-0 | -330.78787 | -332.65 | 0 | 0 | -3.42 | -5.98 | -4.54 | 0.74213 | -3.71 | -5.48 | -4.18 | 1.39213
I_Cs-1 | -329.31562 | -332.65 | -1.82 | 0.163567 | -3.42 | -5.98 | -4.54 | 0.557947 | -3.71 | -5.48 | -4.18 | 1.207947
I_Cs-2 | -327.57303 | -332.65 | -3.64 | 0.542467 | -3.42 | -5.98 | -4.54 | 0.859437 | -3.71 | -5.48 | -4.18 | 1.509437
Cs_Sn-0 | -330.44837 | -332.65 | 0 | 0 | -3.42 | -5.98 | -4.54 | 0.76163 | -3.71 | -5.48 | -4.18 | 0.90163
Cs_Sn-1 | -328.86058 | -332.65 | -1.82 | 0.169867 | -3.42 | -5.98 | -4.54 | 0.699287 | -3.71 | -5.48 | -4.18 | 0.839287
Cs_Sn+1 | -331.71975 | -332.65 | 1.82 | 0.12553562 | -3.42 | -5.98 | -4.54 | 1.43578562 | -3.71 | -5.48 | -4.18 | 1.57578562
Cs_Sn-2 | -326.5661 | -332.65 | -3.64 | 0.53863 | -3.42 | -5.98 | -4.54 | 1.54253 | -3.71 | -5.48 | -4.18 | 1.68253
I_Sn-0 | -328.1674 | -332.65 | 0 | 0 | -3.42 | -5.98 | -4.54 | 1.9226 | -3.71 | -5.48 | -4.18 | 2.7126
I_Sn-1 | -327.54408 | -332.65 | -1.82 | 0.122867 | -3.42 | -5.98 | -4.54 | 0.848787 | -3.71 | -5.48 | -4.18 | 1.638787
I-Sn-2 | -325.37059 | -332.65 | -3.64 | 0.513047 | -3.42 | -5.98 | -4.54 | 1.592457 | -3.71 | -5.48 | -4.18 | 2.382457
Cs_I-0 | -329.33397 | -332.65 | 0 | 0 | -3.42 | -5.98 | -4.54 | 4.43603 | -3.71 | -5.48 | -4.18 | 3.78603
Cs_I+1 | -333.11574 | -332.65 | 1.82 | 0.168285 | -3.42 | -5.98 | -4.54 | 2.642545 | -3.71 | -5.48 | -4.18 | 1.992545
Cs_I+2 | -336.43236 | -332.65 | 3.64 | 0.561267 | -3.42 | -5.98 | -4.54 | 1.538907 | -3.71 | -5.48 | -4.18 | 0.888907
Sn_I-0 | -331.85571 | -332.65 | 0 | 0 | -3.42 | -5.98 | -4.54 | 3.35429 | -3.71 | -5.48 | -4.18 | 2.56429
Sn_I+1 | -335.17362 | -332.65 | 1.82 | 0.102067 | -3.42 | -5.98 | -4.54 | 1.958447 | -3.71 | -5.48 | -4.18 | 1.168447