## Sheet1
| EA | 1st IE | 2nd IE | 3rd IE | D | t (AR) 100% | u (IR) 100% | OS | HF (cal) | S | HV | Ef (q=+1) eV
Sc | 0.1686859 | 0.8934519 | 0.8747698 | 0.8116208 | 0.4083447 | 0.976706 | 0.3386364 | 1.5 | 2.48708 | 2.612903 | 1.096552 | -0.18
Y | 0.2758621 | 0.8467401 | 0.8358124 | 0.6727829 | 0.6117647 | 0.8930737 | 0.4090909 | 1.5 | 2.954292 | 1.373272 | 1.310345 | -0.2
Ti | 0.07082945 | 0.9297206 | 0.9277518 | 0.9012912 | 0.6165527 | 1.003557 | 0.275 | 2 | 2.015926 | 2.396313 | 1.465517 | -0.216
Zr | 0.3830382 | 0.9033305 | 0.8995608 | 0.7536527 | 0.8906977 | 0.9097667 | 0.3272727 | 2 | 2.209421 | 1.281106 | 2 | 0.29
As | 0.7269338 | 1.336438 | 1.273551 | 0.9293238 | 0.7834473 | 1.275262 | 0.2636364 | 1.5 | 0.553578 | 1.511521 | 0.1117241 | -0.14
Sb | 0.9617894 | 1.176969 | 1.129693 | 0.829086 | 0.9161423 | 1.177561 | 0.3454545 | 1.5 | 0.8472203 | 0.9539171 | 0.2344828 | 0.14
Bi | 0.8499534 | 0.9920971 | 1.140388 | 0.8311247 | 1.337893 | 1.131919 | 0.4681818 | 1.5 | 1.072618 | 0.562212 | 0.5517241 | -0.03
Al | 0.3960857 | 0.7867626 | 1.286797 | 0.9326538 | 0.369357 | 1.25337 | 0.2431818 | 1.5 | 1.653481 | 4.165899 | 1.010345 | -0.047
Ca | 0.0220876 | 0.8323455 | 0.8113047 | 1.669181 | 0.2120383 | 0.9450974 | 0.4545455 | 1 | 3.739669 | 2.907834 | 0.5344828 | 0.31
Ga | 0.2693383 | 0.8168219 | 1.401969 | 1.006796 | 0.8076607 | 1.163486 | 0.2818182 | 1.5 | 1.461002 | 1.709677 | 0.8827586 | 0.34
In | 0.2693383 | 0.7878916 | 1.28963 | 0.9187903 | 1 | 1.07762 | 0.3636364 | 1.5 | 1.586186 | 1.073733 | 0.7931034 | 0.09
Mn | 0 | 1.012278 | 1.068848 | 1.103636 | 1.021888 | 1.058098 | 0.3772727 | 1 | 2.589893 | 2.207373 | 0.7586207 | 0.48
Nb | 0.8024231 | 0.9202653 | 0.9774756 | 0.820931 | 1.172367 | 0.9330195 | 0.2909091 | 2.5 | 1.589338 | 1.221198 | 2.37931 | 0.43
Mo | 0.6700839 | 0.965707 | 1.104972 | 0.8895685 | 1.406293 | 0.9574921 | 0.3590909 | 3 | 1.451701 | 1.156682 | 2.068966 | 0.755
Zn | 0 | 1.279142 | 1.227723 | 1.302413 | 0.9767442 | 1.136323 | 0.3363636 | 1 | 1.575494 | 1.788018 | 0.4103448 | 0.19
V | 0.471575 | 0.9185718 | 1.001558 | 0.9616038 | 0.8358413 | 1.021102 | 0.2636364 | 2 | 2.377125 | 2.253456 | 1.562069 | 0.91
Cr | 0.5992544 | 0.9213943 | 1.126647 | 1.014951 | 0.9835841 | 1.039271 | 0.2795455 | 1.5 | 2.171353 | 2.064516 | 1.168966 | 0.377
Cu | 1.103448 | 1.052075 | 1.386811 | 1.207951 | 1.225718 | 1.123212 | 0.3318182 | 1 | 1.312372 | 1.771429 | 1.034483 | 0.676
W | 0.7325256 | 1.08665 | 1.204137 | 0 | 2.633379 | 0.9481659 | 0.2727273 | 3 | 0.488715 | 0.6082949 | 2.758621 | 1.3
Ag | 1.17055 | 1.031612 | 1.466213 | 1.142032 | 1.435021 | 1.042983 | 0.5227273 | 0.5 | 1.31119 | 1.082949 | 0.8793103 | 0.704
Au | 2.076421 | 1.256139 | 1.402465 | 0 | 2.640219 | 1.010502 | 0.3863636 | 1.5 | 0.9138312 | 0.5949309 | 1.137931 | 0.763
Mg | 0 | 1.041067 | 1.027553 | 2.627489 | 0.2377565 | 1.123212 | 0.3272727 | 1 | 2.484829 | 4.700461 | 0.4413793 | 0.258
Pd | 0.500466 | 1.135196 | 1.32455 | 1.079511 | 1.644733 | 1.028293 | 0.3909091 | 1 | 1.095923 | 1.105991 | 0.6137931 | 0.908
Cd | 0 | 1.224668 | 1.155546 | 1.228678 | 1.183311 | 1.058098 | 0.2795455 | 1.5 | 1.796216 | 1.059908 | 0.3448276 | 0.286
Ge | 1.10904 | 1.07536 | 1.089035 | 1.122018 | 0.7281806 | 1.216813 | 0.3318182 | 1 | 1.455729 | 1.481106 | 1.151724 | 0.108
Sr | 0.04687791 | 0.7754728 | 0.7537895 | 1.406048 | 0.3597811 | 0.8743566 | 0.5363636 | 1 | 3.147799 | 1.382488 | 0.4724138 | 0.1505
Ba | 0.1300093 | 0.7097093 | 0.6836662 | 1.223242 | 0.4801642 | 0.7935736 | 0.6136364 | 1 | 3.288234 | 0.9447005 | 0.4827586 | 0.1643
Hf | 0 | 0.9292972 | 1.019975 | 0.764526 | 1.820793 | 0.9041334 | 0.3227273 | 2 | 1.793115 | 0.6635945 | 2.172414 | 0.711
Ta | 0.2889096 | 1.073949 | 1.062473 | 0 | 2.277702 | 0.9270956 | 0.2909091 | 2.5 | 1.020723 | 0.6451613 | 2.534483 | 0.7014
Re | 0.1351351 | 1.072537 | 0.8924777 | 0.8528712 | 2.875513 | 0.9638122 | 0.2863636 | 2 | 0.1181709 | 0.6313364 | 2.431034 | 1.1585
Fe | 0.1463187 | 1.076065 | 1.106318 | 1.004757 | 1.077155 | 1.07762 | 0.2931818 | 1.5 | 0.4778215 | 2.069124 | 1.196552 | 0.4076
Ru | 0.944082 | 1.002258 | 1.147471 | 0.9334013 | 1.692202 | 0.9967068 | 0.3090909 | 1.5 | 0.3647885 | 1.096774 | 2 | 0.7849
Os | 0.9888164 | 1.185436 | 1.133305 | 0 | 3.090287 | 0.9734503 | 0.2863636 | 2 | 0.00856311 | 0.5990783 | 2.172414 | 1.0111
Co | 0.5936626 | 1.073102 | 1.167304 | 1.098199 | 1.21751 | 1.093764 | 0.3386364 | 1 | 0.231204 | 1.940092 | 1.293103 | 0.5797
Rh | 1.022367 | 1.015665 | 1.232469 | 1.018349 | 1.703146 | 1.014011 | 0.3022727 | 1.5 | 0.7073129 | 1.105991 | 1.706897 | 0.7487
Ir | 1.407269 | 1.241885 | 1.133305 | 0 | 3.086183 | 0.9899495 | 0.2840909 | 2 | 0.3048467 | 0.6036866 | 1.931034 | 0.9557
Pt | 1.913327 | 1.227773 | 1.268593 | 0 | 2.934337 | 1.00012 | 0.2886364 | 2 | 0.4624079 | 0.6129032 | 1.689655 | 0.8716
B | 0.248835 | 1.129833 | 1.719153 | 1.243527 | 0.3365253 | 1.445718 | 0.1227273 | 1.5 | 0.3219729 | 4.746544 | 1.748276 | 0.2794
Tl | 0.1789376 | 0.831781 | 1.39609 | 0.9779137 | 1.621067 | 1.07762 | 0.6818182 | 0.5 | 1.310156 | 0.59447 | 0.5689655 | 0.6441
N | 0.06523765 | 1.978973 | 2.022949 | 1.55559 | 0.0001711354 | 1.707808 | 0.07272727 | 1.5 | -1.572187 | 4.792627 | 0.00962069 | -0.1086
P | 0.6710158 | 1.427886 | 1.350758 | 0.9901801 | 0.2493844 | 1.371057 | 0.2 | 1.5 | 0.4315808 | 3.547005 | 0.04275862 | -0.141
O | 1.314073 | 1.85422 | 2.399986 | 1.801053 | 0.0001954856 | 1.791626 | 0.6363636 | -1 | 0.308272 | 4.235023 | 0.01175862 | 0.2868
S | 1.863933 | 1.410669 | 1.595127 | 1.140673 | 0.2681259 | 1.438597 | 0.1681818 | 2 | 0.2860079 | 3.248848 | 0.0337931 | -0.1415
Se | 1.817335 | 1.327971 | 1.448505 | 1.010432 | 0.6592339 | 1.339611 | 0.2272727 | 2 | 0.1781127 | 1.480184 | 0.08965517 | -0.0008
Te | 1.7726 | 1.226785 | 1.267885 | 0.9167516 | 0.8536252 | 1.748713 | 0.4409091 | 2 | 0.4281555 | 0.9262673 | 0.1655172 | -0.0053