## Sheet1
| EA | 1st IE | 2nd IE | 3rd IE | D | t (AR) 100% | OS | HF (cal) | S | HV | Ef (q=+1) eV
Sc | 0.1686859 | 0.8934519 | 0.8747698 | 0.8116208 | 0.4083447 | 0.976706 | 1.5 | 2.48708 | 2.612903 | 1.096552 | -0.18
Y | 0.2758621 | 0.8467401 | 0.8358124 | 0.6727829 | 0.6117647 | 0.8930737 | 1.5 | 2.954292 | 1.373272 | 1.310345 | -0.2
Ti | 0.07082945 | 0.9297206 | 0.9277518 | 0.9012912 | 0.6165527 | 1.003557 | 2 | 2.015926 | 2.396313 | 1.465517 | -0.216
Zr | 0.3830382 | 0.9033305 | 0.8995608 | 0.7536527 | 0.8906977 | 0.9097667 | 2 | 2.209421 | 1.281106 | 2 | 0.29
As | 0.7269338 | 1.336438 | 1.273551 | 0.9293238 | 0.7834473 | 1.275262 | 1.5 | 0.553578 | 1.511521 | 0.1117241 | -0.14
Sb | 0.9617894 | 1.176969 | 1.129693 | 0.829086 | 0.9161423 | 1.177561 | 1.5 | 0.8472203 | 0.9539171 | 0.2344828 | 0.14
Bi | 0.8499534 | 0.9920971 | 1.140388 | 0.8311247 | 1.337893 | 1.131919 | 1.5 | 1.072618 | 0.562212 | 0.5517241 | -0.03
Al | 0.3960857 | 0.7867626 | 1.286797 | 0.9326538 | 0.369357 | 1.25337 | 1.5 | 1.653481 | 4.165899 | 1.010345 | -0.047
Ca | 0.0220876 | 0.8323455 | 0.8113047 | 1.669181 | 0.2120383 | 0.9450974 | 1 | 3.739669 | 2.907834 | 0.5344828 | 0.31
Ga | 0.2693383 | 0.8168219 | 1.401969 | 1.006796 | 0.8076607 | 1.163486 | 1.5 | 1.461002 | 1.709677 | 0.8827586 | 0.34
In | 0.2693383 | 0.7878916 | 1.28963 | 0.9187903 | 1 | 1.07762 | 1.5 | 1.586186 | 1.073733 | 0.7931034 | 0.09
Mn | -0.4659832 | 1.012278 | 1.068848 | 1.103636 | 1.021888 | 1.058098 | 1 | 2.589893 | 2.207373 | 0.7586207 | 0.48
Nb | 0.8024231 | 0.9202653 | 0.9774756 | 0.820931 | 1.172367 | 0.9330195 | 2.5 | 1.589338 | 1.221198 | 2.37931 | 0.43
Mo | 0.6700839 | 0.965707 | 1.104972 | 0.8895685 | 1.406293 | 0.9574921 | 3 | 1.451701 | 1.156682 | 2.068966 | 0.755
Zn | -0.5405405 | 1.279142 | 1.227723 | 1.302413 | 0.9767442 | 1.136323 | 1 | 1.575494 | 1.788018 | 0.4103448 | 0.19
V | 0.471575 | 0.9185718 | 1.001558 | 0.9616038 | 0.8358413 | 1.021102 | 2 | 2.377125 | 2.253456 | 1.562069 | 0.91
Cr | 0.5992544 | 0.9213943 | 1.126647 | 1.014951 | 0.9835841 | 1.039271 | 1.5 | 2.171353 | 2.064516 | 1.168966 | 0.377
Cu | 1.103448 | 1.052075 | 1.386811 | 1.207951 | 1.225718 | 1.123212 | 1 | 1.312372 | 1.771429 | 1.034483 | 0.676
W | 0.7325256 | 1.08665 | 1.204137 | 0.8528712 | 2.633379 | 0.9481659 | 3 | 0.488715 | 0.6082949 | 2.758621 | 1.3
Ag | 1.17055 | 1.031612 | 1.466213 | 1.142032 | 1.435021 | 1.042983 | 0.5 | 1.31119 | 1.082949 | 0.8793103 | 0.704
Au | 2.076421 | 1.256139 | 1.402465 | 0.9819912 | 2.640219 | 1.010502 | 1.5 | 0.9138312 | 0.5949309 | 1.137931 | 0.763
Mg | -0.3727866 | 1.041067 | 1.027553 | 2.627489 | 0.2377565 | 1.123212 | 1 | 2.484829 | 4.700461 | 0.4413793 | 0.258
Pd | 0.500466 | 1.135196 | 1.32455 | 1.079511 | 1.644733 | 1.028293 | 1 | 1.095923 | 1.105991 | 0.6137931 | 0.908
Cd | -0.6337372 | 1.224668 | 1.155546 | 1.228678 | 1.183311 | 1.058098 | 1.5 | 1.796216 | 1.059908 | 0.3448276 | 0.286
Ge | 1.10904 | 1.07536 | 1.089035 | 1.122018 | 0.7281806 | 1.216813 | 1 | 1.455729 | 1.481106 | 1.151724 | 0.108
Mg | 0.04687791 | 1.964 | 0.649 | 1.406048 | 0.925 | 0.708 | 2 | 3.147799 | 0.6109 | 0.8109 | 0.5045
Ca | 0.1300093 | 1.57 | 0.513 | 1.223242 | 0.8249 | 1.027 | 2 | 3.288234 | 0.6695 | 0.8146 | 0.4563
Sr | 0.09319664 | 1.463 | 0.476 | 0.764526 | 1.3997 | 1.088 | 2 | 1.793115 | 0.7071 | 0.8169 | 0.5463
Ba | 0.2889096 | 1.339 | 0.432 | 0.7577302 | 1.868 | 1.161 | 2 | 1.020723 | 0.7427 | 0.8192 | 0.4576
Sc | 0.1351351 | 1.685 | 0.553 | 0.8528712 | 1.5886 | 0.817 | 3 | 0.1181709 | 0.6161 | 0.8113 | 0.7054
Ti | 0.1463187 | 1.754 | 0.586 | 1.004757 | 2.3986 | 0.44 | 4 | 0.4778215 | 0.5868 | 0.8094 | 0.7511
Mn | 0.944082 | 1.909 | 0.675 | 0.9334013 | 3.9755 | 0.465 | 2 | 0.3647885 | 0.6339 | 0.8124 | 0.7191
Y | 0.9888164 | 1.597 | 0.528 | 0.8188923 | 2.38 | 0.886 | 3 | 0.00856311 | 0.6485 | 0.8133 | 0.7606
Zr | 0.5936626 | 1.704 | 0.568 | 1.098199 | 3.4651 | 0.56 | 4 | 0.231204 | 0.6109 | 0.8109 | 0.7715
Ag | 1.022367 | 1.946 | 0.926 | 1.018349 | 5.5828 | 0.177 | 1 | 0.7073129 | 0.7008 | 0.8165 | 0.6836
Au | 1.407269 | 2.369 | 0.886 | 0.9174312 | 10.2714 | 0.097 | 3 | 0.3048467 | 0.6381 | 0.8126 | 0.8721
Mo | 1.913327 | 1.821 | 0.698 | 0.9514101 | 5.471 | 0.182 | 4 | 0.4624079 | 0.5962 | 0.81 | 0.7733
Cd | 0.248835 | 2.31 | 0.73 | 1.243527 | 4.6035 | 0.389 | 2 | 0.3219729 | 0.659 | 0.8139 | 0.7581
Al | 0.1789376 | 1.484 | 0.813 | 0.9779137 | 1.4369 | 0.444 | 3 | 1.310156 | 0.5722 | 0.8085 | 0.699
Ga | 0.06523765 | 1.541 | 0.886 | 1.55559 | 3.1421 | 0.313 | 3 | -1.572187 | 0.59 | 0.8096 | 0.7498
In | 0.6710158 | 1.486 | 0.815 | 0.9901801 | 3.8904 | 0.277 | 3 | 0.4315808 | 0.6276 | 0.812 | 0.7606
Bi | 1.314073 | 1.871 | 0.721 | 1.801053 | 5.2049 | 0.216 | 3 | 0.308272 | 0.6757 | 0.815 | 0.7852
Ge | 1.863933 | 2.028 | 0.688 | 1.140673 | 2.8329 | 0.149 | 2 | 0.2860079 | 0.613 | 0.8111 | 0.7423
As | 1.817335 | 2.521 | 0.805 | 1.010432 | 3.0479 | 0.084 | 3 | 0.1781127 | 0.5711 | 0.8084 | 0.7744
Sb | 1.7726 | 2.22 | 0.714 | 0.9167516 | 3.5641 | 0.138 | 3 | 0.4281555 | 0.6192 | 0.8114 | 0.7852
V | 1.112 | 1.732 | 0.633 | 0.832 | 3.2517 | 0.284 | 4 | 1.1016 | 0.582 | 0.8091 | 0.7478
Cr | 1.413 | 1.738 | 0.712 | 0.879 | 3.8265 | 0.287 | 3 | 1.1008 | 0.589 | 0.8096 | 0.7723
Fe | 0.345 | 2.03 | 0.699 | 0.87 | 4.1905 | 0.146 | 3 | 1.0991 | 0.595 | 0.8099 | 0.7529
Co | 1.4 | 2.024 | 0.738 | 0.951 | 4.7366 | 0.181 | 2 | 1.0984 | 0.616 | 0.8113 | 0.7192
Ni | 2.462 | 1.962 | 0.785 | 0.999 | 4.7408 | 0.185 | 2 | 1.0979 | 0.605 | 0.8105 | 0.7423
Cu | 2.602 | 1.984 | 0.876 | 1.046 | 4.7685 | 0.137 | 2 | 1.0972 | 0.613 | 0.8111 | 0.7413
Tc | 1.165 | 1.869 | 0.658 | 0.838 | 6.1203 | 0.115 | 4 | 1.1037 | 0.595 | 0.8099 | 0.7731
Ru | 2.226 | 1.89 | 0.725 | 0.808 | 6.5833 | 0.088 | 4 | 1.1028 | 0.59 | 0.8096 | 0.7744
Rh | 2.411 | 1.916 | 0.779 | 0.881 | 6.6259 | 0.221 | 3 | 1.102 | 0.599 | 0.8102 | 0.7734
Pd | 1.18 | 2.141 | 0.837 | 0.934 | 6.3986 | 0.121 | 4 | 1.1013 | 0.64 | 0.8128 | 0.7828
Hf | 0.22 | 1.753 | 0.644 | 0.662 | 7.0836 | 0.567 | 4 | 1.1079 | 0.609 | 0.8108 | 0.7642
Ta | 0.681 | 2.026 | 0.671 | 0.656 | 8.8611 | 0.28 | 5 | 1.1066 | 0.594 | 0.8099 | 0.8248
Ir | 3.319 | 2.342 | 0.716 | 0.794 | 12.0064 | 0.144 | 4 | 1.1032 | 0.603 | 0.8104 | 0.8721
Pt | 4.512 | 2.316 | 0.802 | 0.824 | 11.4156 | 0.14 | 2 | 1.1026 | 0.628 | 0.812 | 0.7714
Tl | 0.422 | 1.569 | 0.882 | 0.846 | 6.3065 | 0.356 | 1 | 1.0991 | 0.774 | 0.8211 | 0.6332
W | 1.727473 | 2.049508 | 0.7608647 | 0.738 | 10.24481 | 0.7759808 | 4 | 0.1537634 | 0.5454545 | 12.30769 | 1.036
Sc | 0.398 | 1.69 | 0.5527458 | 0.7025294 | 1.588611 | 0.8131728 | 3 | 0.7811828 | 2.343 | 4.892308 | 1.514
Y | 0.651 | 1.6 | 0.5281296 | 0.5823529 | 2.379989 | 0.8893228 | 3 | 0.927957 | 1.231405 | 5.846154 | 1.696
Zr | 0.903 | 1.7 | 0.5684107 | 0.6523529 | 3.465141 | 0.8730049 | 4 | 0.6935484 | 1.14876 | 8.923077 | 0.587
Al | 0.934 | 1.48 | 0.8130958 | 0.8072941 | 1.436935 | 0.6336765 | 3 | 0.5188172 | 3.735537 | 4.507692 | 2.335
Ca | 0.052 | 1.57 | 0.5126438 | 1.444824 | 0.8249069 | 0.8403692 | 2 | 1.126882 | 2.607438 | 2.384615 | 0.647
Ga | 0.635 | 1.54 | 0.8858703 | 0.8714706 | 3.142097 | 0.68263 | 2 | 0.4172043 | 1.533058 | 3.938462 | 1.489
In | 0.635 | 1.49 | 0.8148861 | 0.7952941 | 3.890367 | 0.7370228 | 3 | 0.4978495 | 0.9628099 | 3.538462 | 1.007
Nb | 1.892 | 1.74 | 0.6176431 | 0.7105882 | 4.560937 | 0.8512478 | 5 | 0.4483871 | 1.095041 | 10.61538 | 2.037
Zn | -1.275 | 2.41 | 0.7757687 | 1.127353 | 3.799894 | 0.6989479 | 2 | 0.4037634 | 1.603306 | 1.830769 | 1.218
Ba | 0.3065934 | 1.338568 | 0.4319921 | 1.058824 | 1.868015 | 1.000828 | 2 | 1.217742 | 0.8471074 | 2.153846 | -0.2154912
Cu | 2.602198 | 1.984296 | 0.8762924 | 1.045588 | 4.768494 | 0.7071068 | 2 | 0.1478495 | 1.58843 | 4.615385 | 1.215512
Mo | 1.58022 | 1.8214 | 0.6982053 | 0.77 | 5.470995 | 0.8294906 | 2 | 0.3258065 | 1.03719 | 9.230769 | 1.004308
Cd | -1.495 | 2.309822 | 0.7301616 | 1.063529 | 4.603513 | 0.750621 | 2 | 0.4763441 | 0.9504132 | 1.538462 | 0.0402996